## 2c
Wavelength (nm) | Normal | 30° | 40°
400 | 0.70648 | 0.69842 | 0.63452
405 | 0.71403 | 0.69336 | 0.62731
410 | 0.69702 | 0.67142 | 0.61004
415 | 0.68988 | 0.6691 | 0.61324
420 | 0.69183 | 0.67824 | 0.62647
425 | 0.69673 | 0.67723 | 0.63355
430 | 0.68853 | 0.67696 | 0.62255
435 | 0.68945 | 0.68173 | 0.61729
440 | 0.69443 | 0.65152 | 0.56477
445 | 0.67772 | 0.59668 | 0.47297
450 | 0.63805 | 0.49296 | 0.26887
455 | 0.5582 | 0.30081 | 0.083927
460 | 0.39148 | 0.078705 | 0.032361
465 | 0.14217 | 0.010505 | 0.033691
470 | 0.021711 | 0.010306 | 0.049524
475 | 0.0092112 | 0.02598 | 0.076198
480 | 0.019141 | 0.054975 | 0.12588
485 | 0.040362 | 0.1017 | 0.22357
490 | 0.074957 | 0.1955 | 0.44028
495 | 0.13811 | 0.39453 | 0.72529
500 | 0.28225 | 0.71833 | 0.85456
505 | 0.59208 | 0.88884 | 0.86217
510 | 0.85086 | 0.90418 | 0.85011
515 | 0.92411 | 0.91866 | 0.84917
520 | 0.92843 | 0.90846 | 0.849
525 | 0.93714 | 0.91211 | 0.86101
530 | 0.91508 | 0.90492 | 0.83469
535 | 0.89739 | 0.88207 | 0.82855
540 | 0.90012 | 0.88148 | 0.81863
545 | 0.90758 | 0.894 | 0.83497
550 | 0.90375 | 0.8764 | 0.82036
555 | 0.90638 | 0.88735 | 0.8308
560 | 0.89873 | 0.86789 | 0.80886
565 | 0.9009 | 0.86996 | 0.80934
570 | 0.89853 | 0.86035 | 0.80641
575 | 0.87537 | 0.84732 | 0.79109
580 | 0.87346 | 0.83929 | 0.78734
585 | 0.86496 | 0.83224 | 0.77212
590 | 0.86226 | 0.82629 | 0.76414
595 | 0.85026 | 0.82196 | 0.75861
600 | 0.84083 | 0.80887 | 0.76285

## 2d
Wavelength (nm) | Int Filter | Int+Abs Filter | eGFP Em | eGFP Ex
450 | 1.0224 | 0.00028936 | 0.000231 | 0.47335
455 | 1.8589 | 0.00084182 | 0.00054651 | 0.56103
460 | 0.14795 | 0.00044335 | 0.001293 | 0.64379
465 | 0.027594 | 0.00018658 | 0.003059 | 0.71507
470 | 0.041252 | 0.00029062 | 0.00716 | 0.77707
475 | 0.06001 | 0.00035286 | 0.01785 | 0.84184
480 | 0.072379 | 0.00097533 | 0.04612 | 0.91514
485 | 0.0036356 | 0.00031338 | 0.10901 | 0.97927
490 | 0.0029151 | 0.00032711 | 0.22674 | 0.99685
495 | 0.021219 | 0.0021926 | 0.41551 | 0.91942
500 | 0.11117 | 0.012651 | 0.66492 | 0.73462
505 | 1.4244 | 0.29217 | 0.9027 | 0.49304
510 | 0.66534 | 0.18211 | 0.9999 | 0.27467
515 | 0.81682 | 0.33021 | 0.90595 | 0.12285
520 | 1.7874 | 0.80523 | 0.71486 | 0.04537
525 | 1.1785 | 0.56512 | 0.56984 | 0.0178
530 | 5.1364 | 2.826 | 0.47326 | 0.00926
535 | 3.913 | 2.2572 | 0.4221 | 0.00512
540 | 2.9188 | 1.7066 | 0.38098 | 0.0044
545 | 2.7645 | 1.6752 | 0.33932 | 0.00532
550 | 1.2458 | 0.7474 | 0.29079 | 0.00589
555 | 1.5924 | 0.97787 | 0.23444 | 0.00424
560 | 1.391 | 0.91158 | 0.18645 | 0.00537
565 | 1.4146 | 0.88809 | 0.14852 | 0.00441
570 | 1.1091 | 0.66572 | 0.11731 | 0.00422
575 | 1.1944 | 0.79448 | 0.09589 | 0.00454
580 | 1.0793 | 0.72018 | 0.07865 | 0.00379
585 | 1.1638 | 0.77037 | 0.06526 | 0.00438
590 | 0.93529 | 0.64329 | 0.05578 | 0.00433
595 | 0.85865 | 0.59204 | 0.04721 | 0.00436
600 | 1.0705 | 0.79828 | 0.03884 | 0.00357

## 2e
Time Gate Delay (ns) | Laser Ex+Fluor Em | Fluor Em
-4.5833 | 0.00693 | 0.19381
-4.4444 | 0.00673 | 0.1908
-4.3056 | 0.0066 | 0.18684
-4.1667 | 0.00642 | 0.18347
-4.0278 | 0.0063 | 0.17874
-3.8889 | 0.00619 | 0.17508
-3.75 | 0.00581 | 0.16771
-3.6111 | 0.24189 | 0.16729
-3.4722 | 0.80459 | 0.27417
-3.3333 | 0.92727 | 0.3153
-3.1944 | 0.94103 | 0.34935
-3.0556 | 0.94864 | 0.38194
-2.9167 | 0.94537 | 0.41811
-2.7778 | 0.94073 | 0.44649
-2.6389 | 0.92957 | 0.4757
-2.5 | 0.92131 | 0.50426
-2.3611 | 0.91819 | 0.53897
-2.2222 | 0.92943 | 0.57783
-2.0833 | 0.92929 | 0.6091
-1.9444 | 0.93689 | 0.63674
-1.8055 | 0.93713 | 0.66684
-1.6667 | 0.93649 | 0.7201
-1.5278 | 0.93961 | 0.74836
-1.3889 | 0.94399 | 0.76594
-1.25 | 0.94158 | 0.78332
-1.1111 | 0.93868 | 0.79384
-0.97222 | 0.94245 | 0.81432
-0.83333 | 0.94886 | 0.8477
-0.69444 | 0.96936 | 0.87996
-0.55555 | 0.99343 | 0.90656
-0.41667 | 1 | 0.92665
-0.27778 | 0.98885 | 0.94781
-0.13889 | 0.99179 | 0.9741
0 | 0.99725 | 1
0.13889 | 0.48736 | 0.97225
0.27778 | 0.20438 | 0.90375
0.41667 | 0.09626 | 0.86987
0.55556 | 0.08191 | 0.85849
0.69445 | 0.07367 | 0.84692
0.83333 | 0.06648 | 0.83163
0.97222 | 0.06203 | 0.81212
1.1111 | 0.05657 | 0.78394
1.25 | 0.05215 | 0.75708
1.3889 | 0.04915 | 0.72701
1.5278 | 0.04708 | 0.71556
1.6667 | 0.04473 | 0.69478
1.8056 | 0.04277 | 0.6778
1.9445 | 0.0403 | 0.65721
2.0833 | 0.03868 | 0.6421
2.2222 | 0.03714 | 0.6314
2.3611 | 0.03543 | 0.62121
2.5 | 0.03238 | 0.59197
2.6389 | 0.03107 | 0.57084
2.7778 | 0.02978 | 0.56173
2.9167 | 0.02825 | 0.5392
3.0556 | 0.02722 | 0.52719
3.1944 | 0.02655 | 0.51557
3.3333 | 0.02582 | 0.51067
3.4722 | 0.02516 | 0.50227
3.6111 | 0.02419 | 0.48782
3.75 | 0.02371 | 0.47563
3.8889 | 0.02299 | 0.4666
4.0278 | 0.02202 | 0.45838
4.1667 | 0.02121 | 0.44578
4.3056 | 0.02027 | 0.43219
4.4444 | 0.0194 | 0.41532
4.5833 | 0.01771 | 0.38903
4.7222 | 0.01699 | 0.37707
4.8611 | 0.01631 | 0.3681
5 | 0.01534 | 0.35705
5.1389 | 0.01484 | 0.34913
5.2778 | 0.01431 | 0.33862
5.4167 | 0.01408 | 0.33208
5.5556 | 0.0138 | 0.32605
5.6945 | 0.01308 | 0.32103
5.8333 | 0.01269 | 0.31134
5.9722 | 0.01214 | 0.30131
6.1111 | 0.01165 | 0.29298
6.25 | 0.01123 | 0.28854
6.3889 | 0.01074 | 0.28134
6.5278 | 0.01016 | 0.27165
6.6667 | 0.0095 | 0.25416
6.8056 | 0.00902 | 0.24432
6.9445 | 0.00861 | 0.23846
7.0833 | 0.00837 | 0.23278
7.2222 | 0.00793 | 0.22682
7.3611 | 0.00773 | 0.2202
7.5 | 0.00747 | 0.21261
7.6389 | 0.0073 | 0.20929
7.7778 | 0.00708 | 0.20471
7.9167 | 0.00684 | 0.20075
8.0556 | 0.0067 | 0.19651